## Sheet1
误差方差的莱文等同性检验a
|  | 莱文统计 | 自由度 1 | 自由度 2 | 显著性
二氧化硅SiO2 | 基于平均值 | 3.290579 | 3 | 45 | 0.02900324
二氧化硅SiO2 | 基于中位数 | 2.901975 | 3 | 45 | 0.04508963
二氧化硅SiO2 | 基于中位数并具有调整后自由度 | 2.901975 | 3 | 40.39055 | 0.04644971
二氧化硅SiO2 | 基于剪除后平均值 | 3.273511 | 3 | 45 | 0.02956766
氧化钠Na2O | 基于平均值 | 11.29867 | 3 | 45 | 1.195547e-05
氧化钠Na2O | 基于中位数 | 7.607236 | 3 | 45 | 0.0003220088
氧化钠Na2O | 基于中位数并具有调整后自由度 | 7.607236 | 3 | 27.26156 | 0.000753411
氧化钠Na2O | 基于剪除后平均值 | 10.39376 | 3 | 45 | 2.571453e-05
氧化钾K2O | 基于平均值 | 0.9293312 | 3 | 45 | 0.4343681
氧化钾K2O | 基于中位数 | 0.5342261 | 3 | 45 | 0.6611858
氧化钾K2O | 基于中位数并具有调整后自由度 | 0.5342261 | 3 | 33.30442 | 0.6620164
氧化钾K2O | 基于剪除后平均值 | 0.6320411 | 3 | 45 | 0.5981871
氧化钙CaO | 基于平均值 | 0.8729649 | 3 | 45 | 0.4621697
氧化钙CaO | 基于中位数 | 0.8836298 | 3 | 45 | 0.4567945
氧化钙CaO | 基于中位数并具有调整后自由度 | 0.8836298 | 3 | 35.18453 | 0.4589902
氧化钙CaO | 基于剪除后平均值 | 0.9556439 | 3 | 45 | 0.4218977
氧化镁MgO | 基于平均值 | 0.6436775 | 3 | 45 | 0.5909787
氧化镁MgO | 基于中位数 | 0.6954166 | 3 | 45 | 0.5596999
氧化镁MgO | 基于中位数并具有调整后自由度 | 0.6954166 | 3 | 37.49047 | 0.5606756
氧化镁MgO | 基于剪除后平均值 | 0.5962188 | 3 | 45 | 0.6207687
氧化铝Al2O3 | 基于平均值 | 1.958184 | 3 | 45 | 0.1338343
氧化铝Al2O3 | 基于中位数 | 1.607589 | 3 | 45 | 0.2008619
氧化铝Al2O3 | 基于中位数并具有调整后自由度 | 1.607589 | 3 | 31.20372 | 0.2074748
氧化铝Al2O3 | 基于剪除后平均值 | 1.763282 | 3 | 45 | 0.1677508
氧化铁Fe2O3 | 基于平均值 | 4.973168 | 3 | 45 | 0.004585573
氧化铁Fe2O3 | 基于中位数 | 1.17856 | 3 | 45 | 0.3285105
氧化铁Fe2O3 | 基于中位数并具有调整后自由度 | 1.17856 | 3 | 21.39111 | 0.3412636
氧化铁Fe2O3 | 基于剪除后平均值 | 4.031307 | 3 | 45 | 0.01269822
氧化铜CuO | 基于平均值 | 1.490876 | 3 | 45 | 0.2298156
氧化铜CuO | 基于中位数 | 0.4312659 | 3 | 45 | 0.7316143
氧化铜CuO | 基于中位数并具有调整后自由度 | 0.4312659 | 3 | 35.58871 | 0.7318822
氧化铜CuO | 基于剪除后平均值 | 0.9492495 | 3 | 45 | 0.4248988
氧化铅PbO | 基于平均值 | 0.9709238 | 3 | 45 | 0.4148022
氧化铅PbO | 基于中位数 | 0.4923332 | 3 | 45 | 0.689389
氧化铅PbO | 基于中位数并具有调整后自由度 | 0.4923332 | 3 | 29.20141 | 0.6903521
氧化铅PbO | 基于剪除后平均值 | 0.9333854 | 3 | 45 | 0.4324257
氧化钡BaO | 基于平均值 | 4.386355 | 3 | 45 | 0.008612604
氧化钡BaO | 基于中位数 | 1.635662 | 3 | 45 | 0.1944492
氧化钡BaO | 基于中位数并具有调整后自由度 | 1.635662 | 3 | 16.67866 | 0.219128
氧化钡BaO | 基于剪除后平均值 | 3.939754 | 3 | 45 | 0.01404683
五氧化二磷P2O5 | 基于平均值 | 7.870058 | 3 | 45 | 0.0002507509
五氧化二磷P2O5 | 基于中位数 | 4.728851 | 3 | 45 | 0.005951306
五氧化二磷P2O5 | 基于中位数并具有调整后自由度 | 4.728851 | 3 | 38.09693 | 0.006691564
五氧化二磷P2O5 | 基于剪除后平均值 | 7.585852 | 3 | 45 | 0.0003286663
氧化锶SrO | 基于平均值 | 2.694824 | 3 | 45 | 0.05715625
氧化锶SrO | 基于中位数 | 2.277029 | 3 | 45 | 0.092508
氧化锶SrO | 基于中位数并具有调整后自由度 | 2.277029 | 3 | 32.50013 | 0.09819943
氧化锶SrO | 基于剪除后平均值 | 2.762138 | 3 | 45 | 0.05291026
氧化锡SnO2 | 基于平均值 | 1.030673 | 3 | 45 | 0.3880687
氧化锡SnO2 | 基于中位数 | 0.2205653 | 3 | 45 | 0.8816134
氧化锡SnO2 | 基于中位数并具有调整后自由度 | 0.2205653 | 3 | 29.74212 | 0.8813401
氧化锡SnO2 | 基于剪除后平均值 | 0.3839569 | 3 | 45 | 0.7650508
二氧化硫SO2 | 基于平均值 | 54.66321 | 3 | 45 | 4.786454e-15
二氧化硫SO2 | 基于中位数 | 6.847355 | 3 | 45 | 0.0006734917
二氧化硫SO2 | 基于中位数并具有调整后自由度 | 6.847355 | 3 | 2.662446 | 0.08843354
二氧化硫SO2 | 基于剪除后平均值 | 44.39753 | 3 | 45 | 1.689773e-13
检验“各个组中的因变量误差方差相等”这一原假设。
a. 设计：截距 + 表面风化
主体间效应检验
源 |  | III 类平方和 | 自由度 | 均方 | F | 显著性
修正模型 | 二氧化硅SiO2 | 11759.061a | 3 | 3919.687 | 35.77743 | 5.596739e-12
| 氧化钠Na2O | 51.222b | 3 | 17.07389 | 7.21351 | 0.0004706641
| 氧化钾K2O | .136c | 3 | 0.04531419 | 0.5813872 | 0.6302874
| 氧化钙CaO | 24.648d | 3 | 8.21616 | 3.568633 | 0.02121949
| 氧化镁MgO | .923e | 3 | 0.3076832 | 0.763652 | 0.5204123
| 氧化铝Al2O3 | 77.856f | 3 | 25.95205 | 3.273663 | 0.02956257
| 氧化铁Fe2O3 | 2.596g | 3 | 0.865278 | 0.9594597 | 0.4201158
| 氧化铜CuO | 9.754h | 3 | 3.251299 | 0.51664 | 0.6729425
| 氧化铅PbO | 5599.425i | 3 | 1866.475 | 16.38908 | 2.439662e-07
| 氧化钡BaO | 517.052j | 3 | 172.3507 | 2.755452 | 0.05331719
| 五氧化二磷P2O5 | 272.152k | 3 | 90.71747 | 8.847824 | 0.0001010975
| 氧化锶SrO | .688l | 3 | 0.2292657 | 3.900552 | 0.01466871
| 氧化锡SnO2 | .032m | 3 | 0.01051938 | 0.2205653 | 0.8816134
| 二氧化硫SO2 | 290.519n | 3 | 96.83957 | 23.89786 | 2.110145e-09
截距 | 二氧化硅SiO2 | 38084.72 | 1 | 38084.72 | 347.623 | 8.530877e-23
| 氧化钠Na2O | 27.22749 | 1 | 27.22749 | 11.50328 | 0.00145669
| 氧化钾K2O | 0.8654724 | 1 | 0.8654724 | 11.10413 | 0.001729079
| 氧化钙CaO | 101.8973 | 1 | 101.8973 | 44.2584 | 3.341726e-08
| 氧化镁MgO | 10.24518 | 1 | 10.24518 | 25.42794 | 7.981154e-06
| 氧化铝Al2O3 | 372.9035 | 1 | 372.9035 | 47.03907 | 1.652487e-08
| 氧化铁Fe2O3 | 7.775209 | 1 | 7.775209 | 8.621506 | 0.005218626
| 氧化铜CuO | 108.204 | 1 | 108.204 | 17.19389 | 0.0001473938
| 氧化铅PbO | 29451.27 | 1 | 29451.27 | 258.6047 | 2.828155e-20
| 氧化钡BaO | 4524.256 | 1 | 4524.256 | 72.33144 | 6.424579e-11
| 五氧化二磷P2O5 | 470.7432 | 1 | 470.7432 | 45.91235 | 2.192245e-08
| 氧化锶SrO | 4.970023 | 1 | 4.970023 | 84.55619 | 6.726032e-12
| 氧化锡SnO2 | 0.04917013 | 1 | 0.04917013 | 1.030976 | 0.315358
| 二氧化硫SO2 | 210.8608 | 1 | 210.8608 | 52.03575 | 4.919095e-09
表面风化 | 二氧化硅SiO2 | 11759.06 | 3 | 3919.687 | 35.77743 | 5.596739e-12
| 氧化钠Na2O | 51.22167 | 3 | 17.07389 | 7.21351 | 0.0004706641
| 氧化钾K2O | 0.1359426 | 3 | 0.04531419 | 0.5813872 | 0.6302874
| 氧化钙CaO | 24.64848 | 3 | 8.21616 | 3.568633 | 0.02121949
| 氧化镁MgO | 0.9230497 | 3 | 0.3076832 | 0.763652 | 0.5204123
| 氧化铝Al2O3 | 77.85616 | 3 | 25.95205 | 3.273663 | 0.02956257
| 氧化铁Fe2O3 | 2.595834 | 3 | 0.865278 | 0.9594597 | 0.4201158
| 氧化铜CuO | 9.753897 | 3 | 3.251299 | 0.51664 | 0.6729425
| 氧化铅PbO | 5599.425 | 3 | 1866.475 | 16.38908 | 2.439662e-07
| 氧化钡BaO | 517.052 | 3 | 172.3507 | 2.755452 | 0.05331719
| 五氧化二磷P2O5 | 272.1524 | 3 | 90.71747 | 8.847824 | 0.0001010975
| 氧化锶SrO | 0.6877971 | 3 | 0.2292657 | 3.900552 | 0.01466871
| 氧化锡SnO2 | 0.03155814 | 3 | 0.01051938 | 0.2205653 | 0.8816134
| 二氧化硫SO2 | 290.5187 | 3 | 96.83957 | 23.89786 | 2.110145e-09
误差 | 二氧化硅SiO2 | 4930.089 | 45 | 109.5575
| 氧化钠Na2O | 106.5119 | 45 | 2.366932
| 氧化钾K2O | 3.507368 | 45 | 0.0779415
| 氧化钙CaO | 103.6047 | 45 | 2.302327
| 氧化镁MgO | 18.13096 | 45 | 0.4029103
| 氧化铝Al2O3 | 356.7387 | 45 | 7.927528
| 氧化铁Fe2O3 | 40.58275 | 45 | 0.9018389
| 氧化铜CuO | 283.1923 | 45 | 6.293162
| 氧化铅PbO | 5124.837 | 45 | 113.8853
| 氧化钡BaO | 2814.703 | 45 | 62.54896
| 五氧化二磷P2O5 | 461.3887 | 45 | 10.25308
| 氧化锶SrO | 2.644999 | 45 | 0.05877775
| 氧化锡SnO2 | 2.146177 | 45 | 0.04769281
| 二氧化硫SO2 | 182.3503 | 45 | 4.052228
总计 | 二氧化硅SiO2 | 90743.1094 | 49
| 氧化钠Na2O | 197.8206 | 49
| 氧化钾K2O | 5.1178 | 49
| 氧化钙CaO | 334.1757 | 49
| 氧化镁MgO | 39.4715 | 49
| 氧化铝Al2O3 | 1093.6905 | 49
| 氧化铁Fe2O3 | 64.2598 | 49
| 氧化铜CuO | 466.0566 | 49
| 氧化铅PbO | 65220.4965 | 49
| 氧化钡BaO | 8724.1395 | 49
| 五氧化二磷P2O5 | 1264.7778 | 49
| 氧化锶SrO | 9.2655 | 49
| 氧化锡SnO2 | 2.3435 | 49
| 二氧化硫SO2 | 504.197 | 49
修正后总计 | 二氧化硅SiO2 | 16689.15 | 48
| 氧化钠Na2O | 157.7336 | 48
| 氧化钾K2O | 3.64331 | 48
| 氧化钙CaO | 128.2532 | 48
| 氧化镁MgO | 19.05401 | 48
| 氧化铝Al2O3 | 434.5949 | 48
| 氧化铁Fe2O3 | 43.17858 | 48
| 氧化铜CuO | 292.9462 | 48
| 氧化铅PbO | 10724.26 | 48
| 氧化钡BaO | 3331.755 | 48
| 五氧化二磷P2O5 | 733.5412 | 48
| 氧化锶SrO | 3.332796 | 48
| 氧化锡SnO2 | 2.177735 | 48
| 二氧化硫SO2 | 472.869 | 48
a. R 方 = .705（调整后 R 方 = .685）
b. R 方 = .325（调整后 R 方 = .280）
c. R 方 = .037（调整后 R 方 = -.027）
d. R 方 = .192（调整后 R 方 = .138）
e. R 方 = .048（调整后 R 方 = -.015）
f. R 方 = .179（调整后 R 方 = .124）
g. R 方 = .060（调整后 R 方 = -.003）
h. R 方 = .033（调整后 R 方 = -.031）
i. R 方 = .522（调整后 R 方 = .490）
j. R 方 = .155（调整后 R 方 = .099）
k. R 方 = .371（调整后 R 方 = .329）
l. R 方 = .206（调整后 R 方 = .153）
m. R 方 = .014（调整后 R 方 = -.051）
n. R 方 = .614（调整后 R 方 = .589）

## 铅钡
|  | 莱文统计 | 自由度 1 | 自由度 2 | 显著性
二氧化硅SiO2 | 基于中位数 | 2.901975 | 3 | 45 | 0.04508963
氧化钾K2O | 基于中位数 | 0.5342261 | 3 | 45 | 0.6611858
氧化钙CaO | 基于中位数 | 0.8836298 | 3 | 45 | 0.4567945
氧化镁MgO | 基于中位数 | 0.6954166 | 3 | 45 | 0.5596999
氧化铝Al2O3 | 基于中位数 | 1.607589 | 3 | 45 | 0.2008619
氧化铁Fe2O3 | 基于中位数 | 1.17856 | 3 | 45 | 0.3285105
氧化铜CuO | 基于中位数 | 0.4312659 | 3 | 45 | 0.7316143
氧化铅PbO | 基于中位数 | 0.4923332 | 3 | 45 | 0.689389
氧化钡BaO | 基于中位数 | 1.635662 | 3 | 45 | 0.1944492
氧化锶SrO | 基于中位数 | 2.277029 | 3 | 45 | 0.092508
氧化锡SnO2 | 基于中位数 | 0.2205653 | 3 | 45 | 0.8816134
二氧化硅SiO2 | 11759.06 | 3 | 3919.687 | 35.77743 | 5.596739e-12
氧化钠Na2O | 51.22167 | 3 | 17.07389 | 7.21351 | 0.0004706641
氧化钙CaO | 24.64848 | 3 | 8.21616 | 3.568633 | 0.02121949
氧化铝Al2O3 | 77.85616 | 3 | 25.95205 | 3.273663 | 0.02956257
氧化铅PbO | 5599.425 | 3 | 1866.475 | 16.38908 | 2.439662e-07
五氧化二磷P2O5 | 272.1524 | 3 | 90.71747 | 8.847824 | 0.0001010975
氧化锶SrO | 0.6877971 | 3 | 0.2292657 | 3.900552 | 0.01466871
二氧化硫SO2 | 290.5187 | 3 | 96.83957 | 23.89786 | 2.110145e-09

## 高钾
|  | 莱文统计 | 自由度 1 | 自由度 2 | 显著性
二氧化硅SiO2 | 基于中位数 | 3.620643 | 1 | 16 | 0.07522002
氧化钠Na2O | 基于中位数 | 1.696899 | 1 | 16 | 0.2111324
氧化镁MgO | 基于中位数 | 4.213209 | 1 | 16 | 0.05684108
氧化铝Al2O3 | 基于中位数 | 2.229195 | 1 | 16 | 0.1548808
氧化铜CuO | 基于中位数 | 3.236433 | 1 | 16 | 0.09090573
氧化铅PbO | 基于中位数 | 3.600593 | 1 | 16 | 0.07595504
氧化钡BaO | 基于中位数 | 2.159536 | 1 | 16 | 0.161076
五氧化二磷P2O5 | 基于中位数 | 2.021695 | 1 | 16 | 0.1742664
氧化锡SnO2 | 基于中位数 | 0.4848485 | 1 | 16 | 0.4962261
二氧化硫SO2 | 基于中位数 | 1.74741 | 1 | 16 | 0.2047916
二氧化硅SiO2 | 2699.668 | 1 | 2699.668 | 50.33194 | 2.539951e-06
氧化钾K2O | 308.880625 | 1 | 308.880625 | 29.06301 | 6.001425e-05
氧化钙CaO | 79.655625 | 1 | 79.655625 | 11.97973 | 0.003216775
氧化镁MgO | 3.115225 | 1 | 3.115225 | 9.065728 | 0.008288223
氧化铝Al2O3 | 87.9844 | 1 | 87.9844 | 19.30144 | 0.0004534694
氧化铁Fe2O3 | 11.11111 | 1 | 11.11111 | 5.813395 | 0.02828714